## Ti
Double wheel |  |  | Experimenters:
Version: 10 |  |  |  | Change edge at start? |  | No | Close shutter at end? |  | Yes | Add element to filename? | Element at beginning | Number of repetitions | 1
|  | File name |  | Scan numbers and plotting |  |  | Photon delivery |  |  | Sample metadata |  |  | Scan parameters |  |  | Motors |  |  |  | Flags | [5 empty] | Ancillary information
Slot number | Ring | Measure this slot? | Filename | Number of repetitions | Starting scan number | Plotting mode | Element symbol | Absorption edge | Focused/ unfocused beam | Sample composition or stoichiometry | Preparation of sample for XAS measurement | Comment – anything else you want to say about your sample | Scan boundaries | Step sizes | Integration times | Sample X (absolute position, mm) | Sample y (absolute position, mm) | Slit width (absolute width, mm) | Detector X | snapshots | htmlpage | usbstick | bothways | channelcut | ththth | URL | DOI | CIF
Default | Outer | Yes | best_sample_ever | 1 | next | transmission | Ti | K | unfocused | YBa2Cu3O7 | powder on tape | Welcome to BMM | -200 -30 -10 25 15k | 10 2 0.3 0.05k | 0.5 0.5 0.5 0.5 |  |  |  |  | 1 | 1 | 1 | 0 | 1 | 0
1 | Outer | Yes | anatase | [6 empty] | TiO2 (anatase)
2 | Outer | Yes | rutile | [6 empty] | TiO2 (rutile)
3 | Outer | Yes | brookite | [6 empty] | TiO2 (brookite)
4 | Outer | Yes | Ti2O3 | [6 empty] | Ti2O3, titanium (III) oxide | powder in pellet
5 | Outer | Yes | TiO | [6 empty] | TiO, titanium (II) oxide | powder in pellet
6 | Outer | Yes | TiN | [6 empty] | titanium nitride
7 | Outer | Yes | TiC | [6 empty] | titanium carbide
8 | Outer | Yes | TiCN | [6 empty] | titanium carbonitride
9 | Outer | Yes | CaTiO3 | [6 empty] | perovskite, calcium titanate | powder in PEG pellet | courtesy Martin Stennett, University of Sheffield
10 | Outer | Yes | CaZrTi2O7 | [6 empty] | zirconolite | powder in PEG pellet | courtesy Martin Stennett, University of Sheffield
11 | Outer | Yes | Er2TiO5 | [6 empty] | Er2TiO5 | powder in PEG pellet | courtesy Martin Stennett, University of Sheffield
12 | Outer | Yes | LiTi2O5 | [6 empty] | LiTi2O5 | powder in PEG pellet | courtesy Martin Stennett, University of Sheffield
13 | Outer | Yes | Nd2TiO5 | [6 empty] | Nd2TiO5 | powder in PEG pellet | courtesy Martin Stennett, University of Sheffield
14 | Outer | Yes | NiTiO3 | [6 empty] | NiTiO3 | powder in PEG pellet | courtesy Martin Stennett, University of Sheffield
15 | Outer | Yes
16 | Outer | Yes
17 | Outer | Yes
18 | Outer | Yes
19 | Outer | Yes
20 | Outer | Yes
21 | Outer | Yes
22 | Outer | Yes
23 | Outer | Yes
24 | Outer | Yes
1 | Inner | Yes
2 | Inner | Yes
3 | Inner | Yes
4 | Inner | Yes
5 | Inner | Yes
6 | Inner | Yes
7 | Inner | Yes
8 | Inner | Yes
9 | Inner | Yes
10 | Inner | Yes
11 | Inner | Yes
12 | Inner | Yes
13 | Inner | Yes
14 | Inner | Yes
15 | Inner | Yes
16 | Inner | Yes
17 | Inner | Yes
18 | Inner | Yes
19 | Inner | Yes | Sc2O3 | [6 empty] | scandium dioxide
20 | Inner | Yes
21 | Inner | Yes
22 | Inner | Yes
23 | Inner | Yes
24 | Inner | Yes
Note on B1: Do NOT change the value of this cell!
Note on B2: Do NOT change the value of this cell
Instructions:
1. Add the names of all team members to the green box in row 1
2. Default values for all parameters go in line 6
3. Sample-specific parameters are entered in rows 7+
4. Default values from line 6 will be used for all cells left blank in rows 7+
5. Specify motor/slit positions in columns R,S,T; leave blank for no motion
6. Specify detector position in column U, blank means to not move the detector
6. Do not add rows above row 7
7. Do not add columns before column AE
8. The wheel is correctly mounted if the numbers can be read when facing the wheel

## Fe
Double wheel |  |  | Experimenters:
Version: 10 |  |  |  | Change edge at start? |  | No | Close shutter at end? |  | Yes | Add element to filename? | Element at beginning | Number of repetitions | 1
|  | File name |  | Scan numbers and plotting |  |  | Photon delivery |  |  | Sample metadata |  |  | Scan parameters |  |  | Motors |  |  |  | Flags | [5 empty] | Ancillary information
Slot number | Ring | Measure this slot? | Filename | Number of repetitions | Starting scan number | Plotting mode | Element symbol | Absorption edge | Focused/ unfocused beam | Sample composition or stoichiometry | Preparation of sample for XAS measurement | Comment – anything else you want to say about your sample | Scan boundaries | Step sizes | Integration times | Sample X (absolute position, mm) | Sample y (absolute position, mm) | Slit width (absolute width, mm) | Detector X | snapshots | htmlpage | usbstick | bothways | channelcut | ththth | URL | DOI | CIF
Default | Outer | Yes | best_sample_ever | 1 | next | transmission | Fe | K | unfocused | YBa2Cu3O7 | powder on tape | Welcome to BMM | -200 -30 -10 25 15k | 10 2 0.3 0.05k | 0.5 0.5 0.5 0.5 |  |  |  |  | 1 | 1 | 1 | 0 | 1 | 0
1 | Outer | Yes | Wustite | [6 empty] | FeO | powder on tape
2 | Outer | Yes | Hematite | [6 empty] | alpha-Fe2O3 | powder on tape
3 | Outer | No | Maghemite | [6 empty] | gamma-Fe2O3
4 | Outer | Yes | Goethite | [6 empty] | alpha-FeOOH | powder on tape
5 | Outer | Yes | Lepidocrocite | [6 empty] | gamma-FeOOH | powder on tape
6 | Outer | Yes | IronPhosphate | [6 empty] | FePO4 | powder on tape
7 | Outer | Yes | Ferrihydrite | [6 empty] | FeOOH | powder on tape
8 | Outer | Yes | Magnetite | [6 empty] | Fe3O4 | powder on tape
9 | Outer | Yes | Ilmenite | [6 empty] | FeTiO3 | PEG pellet | courtesy Martin Stennett, University of Sheffield
10 | Outer | Yes | NiFerrite | [6 empty] | NiFe2O4 | PEG pellet | courtesy Martin Stennett, University of Sheffield
11 | Outer | Yes | ZnFerrite | [6 empty] | ZnFe2O4 | PEG pellet | courtesy Martin Stennett, University of Sheffield
12 | Outer | Yes | Fayalite | [6 empty] | Fe2SiO4 | PEG pellet | courtesy Martin Stennett, University of Sheffield
13 | Outer | Yes | Aegerine | [6 empty] | NaFeSi2O6 | PEG pellet | courtesy Martin Stennett, University of Sheffield
14 | Outer | Yes | Staurolite | [6 empty] | Fe2Al9O6(SiO4)4(O,OH)2 | PEG pellet | courtesy Martin Stennett, University of Sheffield
15 | Outer | Yes | Vivianite | [6 empty] | Fe3(PO4)2 | PEG pellet | courtesy Martin Stennett, University of Sheffield
16 | Outer | Yes | Siderite | [6 empty] | FeCO3 | PEG pellet | courtesy Martin Stennett, University of Sheffield
17 | Outer | Yes | Fe2Oxalate | [6 empty] | FeC2O4(H2O)2 | PEG pellet | courtesy Martin Stennett, University of Sheffield
18 | Outer | Yes | Fe3Oxalate | [6 empty] | Fe2(C2O4)3(H2O)6 | PEG pellet | courtesy Martin Stennett, University of Sheffield
19 | Outer | No | Fe2TiO4 | [6 empty] | Fe2TiO4, Ulvospinel, Synthetic | PEG pellet | courtesy Martin Stennett, University of Sheffield
20 | Outer | No | SrLaFeO4 | [6 empty] | SrLaFeO4, synthetic | PEG pellet | courtesy Martin Stennett, University of Sheffield
21 | Outer | No
22 | Outer | No
23 | Outer | No
24 | Outer | No
1 | Inner | No
2 | Inner | Yes | Hedenbergite | [6 empty] | CaFeSi2O6 | PEG pellet | courtesy Martin Stennett, University of Sheffield
3 | Inner | Yes | Andradite | [6 empty] | Ca3Fe2Si3O12 | PEG pellet | courtesy Martin Stennett, University of Sheffield
4 | Inner | Yes | Ilvaite | [6 empty] | CaFe(2+)2Fe(3+)(Si2O7)OOH | PEG pellet | courtesy Martin Stennett, University of Sheffield
5 | Inner | Yes | Epidote | [6 empty] | Ca2Al2Fe(SiO4)(Si2O7)OOH | PEG pellet | courtesy Martin Stennett, University of Sheffield
6 | Inner | Yes | Hornblende | [6 empty] | Ca2Fe4Al0.75(Si7AlO22)OH | PEG pellet | courtesy Martin Stennett, University of Sheffield
7 | Inner | Yes | Almandine | [6 empty] | Fe3Al2Si3O12 | PEG pellet | courtesy Martin Stennett, University of Sheffield
8 | Inner | Yes | ferro-Axinite | [6 empty] | Ca2FeAl2BSi4O15OH | PEG pellet | courtesy Martin Stennett, University of Sheffield
9 | Inner | Yes | Augite | [6 empty] | (Ca,Na)(Mg,Fe,Ti,Al)(Si,Al)2O6 | PEG pellet | courtesy Martin Stennett, University of Sheffield
10 | Inner | Yes | Chondrodite | [6 empty] | (Mg,Fe)5(SiO)2(F,OH,O)2 | PEG pellet | courtesy Martin Stennett, University of Sheffield
11 | Inner | Yes | Cordierite | [6 empty] | (Mg,Fe)2Al3(Si5AlO18) | PEG pellet | courtesy Martin Stennett, University of Sheffield
12 | Inner | Yes | Diadochite | [6 empty] | Fe2(PO4)(SO4)OH.5H2O | PEG pellet | courtesy Martin Stennett, University of Sheffield
13 | Inner | Yes | Ludwigite | [6 empty] | Mg2FeBO5 | PEG pellet | courtesy Martin Stennett, University of Sheffield
14 | Inner | Yes | Neotocite | [6 empty] | (Mn,Fe,Mg)SiO3.H2O | PEG pellet | courtesy Martin Stennett, University of Sheffield
15 | Inner | Yes | Scorzalite | [6 empty] | (Fe,Mg)Al2(OH,PO4)2 | PEG pellet | courtesy Martin Stennett, University of Sheffield
16 | Inner | No | LaFeO3 | [6 empty] | LaFeO3 | powder on tape | sample courtesy Igor Levin, NIST
17 | Inner | No
18 | Inner | No
19 | Inner | No
20 | Inner | No
21 | Inner | No
22 | Inner | No
23 | Inner | No
24 | Inner | Yes | Vesuvianite | [6 empty] | Ca10(Mg,Fe)Al4(Si2O7)2(SiO4)4(OH)4 | PEG pellet | courtesy Martin Stennett, University of Sheffield
Note on B1: Do NOT change the value of this cell!
Note on B2: Do NOT change the value of this cell
Instructions:
1. Add the names of all team members to the green box in row 1
2. Default values for all parameters go in line 6
3. Sample-specific parameters are entered in rows 7+
4. Default values from line 6 will be used for all cells left blank in rows 7+
5. Specify motor/slit positions in columns R,S,T; leave blank for no motion
6. Specify detector position in column U, blank means to not move the detector
6. Do not add rows above row 7
7. Do not add columns before column AE
8. The wheel is correctly mounted if the numbers can be read when facing the wheel

## Ce
Double wheel |  |  | Experimenters:
Version: 10 |  |  |  | Change edge at start? |  | No | Close shutter at end? |  | Yes | Add element to filename? | Element+edge at beginning | Number of repetitions | 1
|  | File name |  | Scan numbers and plotting |  |  | Photon delivery |  |  | Sample metadata |  |  | Scan parameters |  |  | Motors |  |  |  | Flags | [5 empty] | Ancillary information
Slot number | Ring | Measure this slot? | Filename | Number of repetitions | Starting scan number | Plotting mode | Element symbol | Absorption edge | Focused/ unfocused beam | Sample composition or stoichiometry | Preparation of sample for XAS measurement | Comment – anything else you want to say about your sample | Scan boundaries | Step sizes | Integration times | Sample X (absolute position, mm) | Sample y (absolute position, mm) | Slit width (absolute width, mm) | Detector X | snapshots | htmlpage | usbstick | bothways | channelcut | ththth | URL | DOI | CIF
Default | Outer | Yes | best_sample_ever | 1 | next | both | Ce | L3 | unfocused | YBa2Cu3O7 | Powder in PEG pellet | Welcome to BMM | -200 -30 -10 25 430 | 10 2 0.5 0.05k | 0.5 0.5 0.5 0.5 |  |  |  |  | 1 | 1 | 1 | 0 | 1 | 0
1 | Outer | No
2 | Outer | No
3 | Outer | No
4 | Outer | No
5 | Outer | No
6 | Outer | No
7 | Outer | No
8 | Outer | No
9 | Outer | No
10 | Outer | No
23 | Outer | No
24 | Outer | No
1 | Inner | No | CePO4 | [6 empty] | CePO4 | Powder in PEG pellet | sample courtesy Martin Stennett, University of Sheffield | [6 empty] | 45
2 | Inner | No | CeO2 | [6 empty] | CeO2 | Powder in PEG pellet | sample courtesy Martin Stennett, University of Sheffield | [6 empty] | 45
3 | Inner | No | Ce2Ti2O7 | [6 empty] | Ce2Ti2O7 | Powder in PEG pellet | sample courtesy Martin Stennett, University of Sheffield | [6 empty] | 45
4 | Inner | No | Ce2Ti2O6 | [6 empty] | Ce2Ti2O6 | Powder in PEG pellet | sample courtesy Martin Stennett, University of Sheffield | [6 empty] | 45
5 | Inner | No | Ce0.67TiO3 | [6 empty] | Ce0.67TiO3 | Powder in PEG pellet | sample courtesy Martin Stennett, University of Sheffield | [6 empty] | 45
6 | Inner | No | CaCe2Ti4O12 | [6 empty] | CaCe2Ti4O12 | Powder in PEG pellet | sample courtesy Martin Stennett, University of Sheffield | [6 empty] | 45
7 | Inner | Yes | Ce2SiO7 | [6 empty] | Ce2SiO7 | Powder in PEG pellet | sample courtesy Martin Stennett, University of Sheffield | [6 empty] | 45
8 | Inner | No | SrCe2Ti4O12 | [6 empty] | SrCe2Ti4O12 | Powder in PEG pellet | sample courtesy Martin Stennett, University of Sheffield | [6 empty] | 45
9 | Inner | No | Bi2Ce2Ti4O12 | [6 empty] | Bi2Ce2Ti4O12 | Powder in PEG pellet | sample courtesy Martin Stennett, University of Sheffield | [6 empty] | 45
10 | Inner | No
23 | Inner | No
24 | Inner | No
Note on B1: Do NOT change the value of this cell!
Note on B2: Do NOT change the value of this cell
Instructions:
1. Add the names of all team members to the green box in row 1
2. Default values for all parameters go in line 6
3. Sample-specific parameters are entered in rows 7+
4. Default values from line 6 will be used for all cells left blank in rows 7+
5. Specify motor/slit positions in columns R,S,T; leave blank for no motion
6. Specify detector position in column U, blank means to not move the detector
6. Do not add rows above row 7
7. Do not add columns before column AE
8. The wheel is correctly mounted if the numbers can be read when facing the wheel

## lanthanides
Double wheel |  |  | Experimenters:
Version: 10 |  |  |  | Change edge at start? |  | No | Close shutter at end? |  | Yes | Add element to filename? | No | Number of repetitions | 1
|  | File name |  | Scan numbers and plotting |  |  | Photon delivery |  |  | Sample metadata |  |  | Scan parameters |  |  | Motors |  |  |  | Flags | [5 empty] | Ancillary information
Slot number | Ring | Measure this slot? | Filename | Number of repetitions | Starting scan number | Plotting mode | Element symbol | Absorption edge | Focused/ unfocused beam | Sample composition or stoichiometry | Preparation of sample for XAS measurement | Comment – anything else you want to say about your sample | Scan boundaries | Step sizes | Integration times | Sample X (absolute position, mm) | Sample y (absolute position, mm) | Slit width (absolute width, mm) | Detector X | snapshots | htmlpage | usbstick | bothways | channelcut | ththth | URL | DOI | CIF
Default | Outer | Yes | best_sample_ever | 1 | next | transmission | La | L3 | unfocused | YBa2Cu3O7 | powder on tape | Welcome to BMM | -200 -30 -10 25 15k | 10 2 0.5 0.05k | 0.5 0.5 0.5 0.5 |  |  |  |  | 1 | 1 | 1 | 0 | 1 | 0
1 | Outer | Yes
2 | Outer | Yes
3 | Outer | Yes
4 | Outer | Yes
5 | Outer | Yes | Sm2O3-m |  |  |  | Sm |  |  | monoclinic Sm2O3 | Powder in PEG pellet | sample courtesy Martin Stennett, University of Sheffield | -200 -30 -10 25 575
6 | Outer | Yes | Eu2O3-m |  |  |  | Eu |  |  | monoclinic Eu2O3 | Powder in PEG pellet | sample courtesy Martin Stennett, University of Sheffield | -200 -30 -10 25 620
7 | Outer | Yes
8 | Outer | Yes
9 | Outer | Yes
10 | Outer | Yes
11 | Outer | Yes | ErCoO3 | [6 empty] | ErCrO3, erbium chromate | Powder in PEG pellet | sample courtesy Martin Stennett, University of Sheffield | -200 -30 -10 25 886
12 | Outer | Yes | Er2O3 |  |  |  | Er |  |  | Er2O3 | Powder in PEG pellet | sample courtesy Martin Stennett, University of Sheffield | -200 -30 -10 25 886
13 | Outer | Yes
14 | Outer | Yes | Yb2O3 |  |  |  | Yb |  |  | Yb2O3 | Powder in PEG pellet | sample courtesy Martin Stennett, University of Sheffield | -200 -30 -10 25 1015
15 | Outer | Yes
16 | Outer | Yes
17 | Outer | Yes
18 | Outer | Yes | Gd_sulfate |  |  |  | Gd |  |  | Gd2(SO4)2 | powder on tape | unknown provenence | -200 -30 -10 25 667
19 | Outer | Yes | Pr2Ti2O7 |  |  |  | Pr |  |  | Pr2Ti2O7 | Powder in PEG pellet | sample courtesy Martin Stennett, University of Sheffield | -200 -30 -10 25 456
20 | Outer | Yes | Pr-hydroxide |  |  |  | Pr |  |  | Pr(OH)3 | Powder in PEG pellet | sample courtesy Martin Stennett, University of Sheffield | -200 -30 -10 25 456
21 | Outer | Yes
22 | Outer | Yes | Eu2Ti2O7 |  |  |  | Eu |  |  | Eu2Ti2O7 | powder on tape | material made by Fatih Dogan | -200 -30 -10 25 620
23 | Outer | Yes | EuTiO3 |  |  |  | Eu |  |  | EuTiO3 | powder on tape | material made by Fatih Dogan | -200 -30 -10 25 620
24 | Outer | Yes | Eu2O3-c |  |  |  | Eu |  |  | cubic Eu2O3 | Powder in PEG pellet | sample courtesy Martin Stennett, University of Sheffield | -200 -30 -10 25 620
1 | Inner | Yes
2 | Inner | Yes
3 | Inner | Yes | Pr2TiO5 |  |  |  | Pr |  |  | Pr2TiO5 | Powder in PEG pellet | sample courtesy Martin Stennett, University of Sheffield | -200 -30 -10 25 456
4 | Inner | Yes | Nd2TiO5 |  |  |  | Nd |  |  | Nd2TiO5 | Powder in PEG pellet | sample courtesy Martin Stennett, University of Sheffield | -200 -30 -10 25 493
5 | Inner | Yes | Sm2TiO5 |  |  |  | Sm |  |  | Sm2TiO5 | Powder in PEG pellet | sample courtesy Martin Stennett, University of Sheffield | -200 -30 -10 25 575
6 | Inner | Yes | Eu2TiO5 |  |  |  | Eu |  |  | Eu2TiO5 | Powder in PEG pellet | sample courtesy Martin Stennett, University of Sheffield | -200 -30 -10 25 620
7 | Inner | No
8 | Inner | Yes | Gd2TiO5 |  |  |  | Gd |  |  | Gd2TiO5 | Powder in PEG pellet | sample courtesy Martin Stennett, University of Sheffield | -200 -30 -10 25 667
9 | Inner | Yes | Tb2TiO5 |  |  |  | Tb |  |  | Tb2TiO5 | Powder in PEG pellet | sample courtesy Martin Stennett, University of Sheffield | -200 -30 -10 25 717
10 | Inner | Yes | Dy2TiO5 |  |  |  | Dy |  |  | Dy2TiO5 | Powder in PEG pellet | sample courtesy Martin Stennett, University of Sheffield | -200 -30 -10 25 770
11 | Inner | Yes | Ho2TiO5 |  |  |  | Ho |  |  | Ho2TiO5 | Powder in PEG pellet | sample courtesy Martin Stennett, University of Sheffield | -200 -30 -10 25 827
12 | Inner | Yes | Er2TiO5 |  |  |  | Er |  |  | Er2TiO5 | Powder in PEG pellet | sample courtesy Martin Stennett, University of Sheffield | -200 -30 -10 25 886
13 | Inner | Yes | Tm2TiO5 |  |  |  | Tm |  |  | Tm2TiO5 | Powder in PEG pellet | sample courtesy Martin Stennett, University of Sheffield | -200 -30 -10 25 949
14 | Inner | No | Yb2TiO5 |  |  |  | Yb |  |  | Yb2TiO5 | Powder in PEG pellet | sample courtesy Martin Stennett, University of Sheffield | -200 -30 -10 25 1015
15 | Inner | Yes | Lu2TiO5 |  |  |  | Lu |  |  | Lu2TiO5 | Powder in PEG pellet | sample courtesy Martin Stennett, University of Sheffield | -200 -30 -10 25 1085
16 | Inner | Yes
17 | Inner | Yes | Sm2Ti2O7 |  |  |  | Sm |  |  | Sm2Ti2O7 | Powder in PEG pellet | sample courtesy Martin Stennett, University of Sheffield | -200 -30 -10 25 575
18 | Inner | Yes | Gd2Ti2O7 |  |  |  | Gd |  |  | Gd2Ti2O7 | Powder in PEG pellet | sample courtesy Martin Stennett, University of Sheffield | -200 -30 -10 25 667
19 | Inner | Yes | Dy2Ti2O7 |  |  |  | Dy |  |  | Dy2Ti2O7 | Powder in PEG pellet | sample courtesy Martin Stennett, University of Sheffield | -200 -30 -10 25 770
20 | Inner | Yes | DyScO3 |  |  |  | Dy |  |  | DyScO3 | powder on tape | sample courtesy Igor Levin, NIST | -200 -30 -10 25 770
21 | Inner | Yes
22 | Inner | Yes | Nd2Zr2O7 |  |  |  | Nd |  |  | Nd2Zr2O7 | Powder in PEG pellet | sample courtesy Martin Stennett, University of Sheffield | -200 -30 -10 25 493
23 | Inner | Yes | Nd2Ti2O7 |  |  |  | Nd |  |  | Nd2Ti2O7 | Powder in PEG pellet | sample courtesy Martin Stennett, University of Sheffield | -200 -30 -10 25 493
24 | Inner | Yes | Nd-hydroxide |  |  |  | Nd |  |  | Nd(OH)3 | Powder in PEG pellet | sample courtesy Martin Stennett, University of Sheffield | -200 -30 -10 25 493
Note on B1: Do NOT change the value of this cell!
Note on B2: Do NOT change the value of this cell
Instructions:
1. Add the names of all team members to the green box in row 1
2. Default values for all parameters go in line 6
3. Sample-specific parameters are entered in rows 7+
4. Default values from line 6 will be used for all cells left blank in rows 7+
5. Specify motor/slit positions in columns R,S,T; leave blank for no motion
6. Specify detector position in column U, blank means to not move the detector
6. Do not add rows above row 7
7. Do not add columns before column AE
8. The wheel is correctly mounted if the numbers can be read when facing the wheel

## V_Sr
Double wheel |  |  | Experimenters:
Version: 10 |  |  |  | Change edge at start? |  | No | Close shutter at end? |  | Yes | Add element to filename? | Element at beginning | Number of repetitions | 1
|  | File name |  | Scan numbers and plotting |  |  | Photon delivery |  |  | Sample metadata |  |  | Scan parameters |  |  | Motors |  |  |  | Flags | [5 empty] | Ancillary information
Slot number | Ring | Measure this slot? | Filename | Number of repetitions | Starting scan number | Plotting mode | Element symbol | Absorption edge | Focused/ unfocused beam | Sample composition or stoichiometry | Preparation of sample for XAS measurement | Comment – anything else you want to say about your sample | Scan boundaries | Step sizes | Integration times | Sample X (absolute position, mm) | Sample y (absolute position, mm) | Slit width (absolute width, mm) | Detector X | snapshots | htmlpage | usbstick | bothways | channelcut | ththth | URL | DOI | CIF
Default | Outer | Yes | best_sample_ever | 1 | next | transmission | V | K | unfocused | YBa2Cu3O7 | Powder in PEG pellet | Welcome to BMM | -200 -30 -10 25 13k | 10 2 0.5 0.05k | 0.5 0.5 0.5 0.5 |  |  |  |  | 1 | 1 | 1 | 0 | 1 | 0
1 | Outer | Yes | VO2 |  |  |  | V |  |  | VO2 | Powder in PEG pellet | Thermo Scientific; Vanadium (IV) oxide (99%); 022957.09; Lot T12H043 |  | 10 2 0.3 0.05k
2 | Outer | Yes | V2O3 |  |  |  | V |  |  | V2O3 | Powder in PEG pellet | Sigma Aldrich; Vanadium (III) oxide; 463744-5G; Lot 0000089530 |  | 10 2 0.3 0.05k
3 | Outer | Yes | V2O5 |  |  |  | V |  |  | V2O5 | Powder in PEG pellet | Alfa Aesar; Vanadium (V) oxide (99.2%); 11093; Lot H03Q11 |  | 10 2 0.3 0.05k
4 | Outer | Yes | VanadylSulfate |  |  |  | V |  |  | VOSO4 | Powder in PEG pellet | Sigma Aldrich; Vanadium (IV) oxide sulfate hydrate (97%); 233706 |  | 10 2 0.3 0.05k
5 | Outer | Yes | Vfoil |  |  | reference | V |  |  | V foil | foil reference | foil |  | 10 2 0.3 0.05k
6 | Outer | No
7 | Outer | No
8 | Outer | No
9 | Outer | No
10 | Outer | No
23 | Outer | No
24 | Outer | No
1 | Inner | No | SrSulfate |  |  |  | Sr |  |  | SrSO4 | Powder in PEG pellet | Celestine; Yate; UK
2 | Inner | No | SrMolybdate |  |  |  | Sr |  |  | SrMoO4 | Powder in PEG pellet | Synthetic (Martin Stennett, University of Sheffield)
3 | Inner | No | SrHydroxide |  |  |  | Sr |  |  | Sr(OH)2.8H2O | Powder in PEG pellet | Sigma Aldrich; 95%; 415219; Lot STBG0528V
4 | Inner | No | SrTitanate |  |  |  | Sr |  |  | SrTiO3 | Powder in PEG pellet | Synthetic (Martin Stennett, University of Sheffield)
5 | Inner | No
6 | Inner | No
7 | Inner | No
8 | Inner | No
9 | Inner | No
10 | Inner | No
23 | Inner | No
24 | Inner | No
Note on B1: Do NOT change the value of this cell!
Note on B2: Do NOT change the value of this cell

## Mn
Double wheel |  |  | Experimenters:
Version: 10 |  |  |  | Change edge at start? |  | No | Close shutter at end? |  | Yes | Add element to filename? | Element at beginning | Number of repetitions | 1
|  | File name |  | Scan numbers and plotting |  |  | Photon delivery |  |  | Sample metadata |  |  | Scan parameters |  |  | Motors |  |  |  | Flags | [5 empty] | Ancillary information
Slot number | Ring | Measure this slot? | Filename | Number of repetitions | Starting scan number | Plotting mode | Element symbol | Absorption edge | Focused/ unfocused beam | Sample composition or stoichiometry | Preparation of sample for XAS measurement | Comment – anything else you want to say about your sample | Scan boundaries | Step sizes | Integration times | Sample X (absolute position, mm) | Sample y (absolute position, mm) | Slit width (absolute width, mm) | Detector X | snapshots | htmlpage | usbstick | bothways | channelcut | ththth | URL | DOI | CIF
Default | Outer | Yes | best_sample_ever | 1 | next | transmission | Mn | K | unfocused | YBa2Cu3O7 | powder on tape | Welcome to BMM | -200 -30 -10 25 15k | 10 2 0.3 0.05k | 0.5 0.5 0.5 0.5 |  |  |  |  | 1 | 1 | 1 | 0 | 1 | 0
1 | Outer | No | Manganosite | [6 empty] | MnO | powder on tape
2 | Outer | No | Manganese_tetroxide | [6 empty] | Mn3O4 | powder on tape
3 | Outer | No | Bixbyite | [6 empty] | Mn2O3
4 | Outer | No | Pyrolucite | [6 empty] | MnO2 | powder on tape
5 | Outer | No | Rhodocrosite | [6 empty] | MnCO3 | PEG pellet
6 | Outer | No | Braunite | [6 empty] | Mn6O8(SiO4) | PEG pellet | Braunite, Manganese Mine, Copper Harbor, Keweenaw Co., Michigan, USA; 0.2x abs. @Mn
7 | Outer | No | Olmite | [6 empty] | CaMnSiO3(OH)(OH) | PEG pellet | Olmite, N'Chwanning II Mine, Kuruma, Kalahari Manganese Field, Northoern Cape, SA
8 | Outer | No | Rhodonite | [6 empty] | CaMn3Mn(Si5O15) | PEG pellet | Rhodonite, CM5975; Franklin Mine, Sussex County, New Jersey, USA
9 | Outer | Yes | Babingtonite |  |  | both |  |  |  | Ca2Fe0.75Mn0.25FeSi5O14(OH) | PEG pellet | Babingtonite, CM14452; Lane's Quarry, Westfield, Hampden County, Massachusetts | -200 -30 -10 25 560 |  | 2 2 2 2
10 | Outer | No | Axinite | [6 empty] | Ca2MnAl2BSi4O15(OH) | PEG pellet | Axinite, CM17413; Luning, Mineral County, Nevada, USA
2 | Outer | No | Mnfoil |  |  | reference |  |  |  | Mn foil | metal powder | reference wheel
11 | Outer | No | LaMnO3 | [6 empty] | LaMnO3 | powder on tape | sample courtesy Igor Levin, NIST
12 | Outer | No
13 | Outer | No
14 | Outer | No
15 | Outer | No
16 | Outer | No
17 | Outer | No
18 | Outer | No
19 | Outer | No
20 | Outer | No
21 | Outer | No
22 | Outer | No
23 | Outer | No
24 | Outer | No
1 | Inner | No
2 | Inner | No
3 | Inner | No
4 | Inner | No
5 | Inner | No
6 | Inner | No
7 | Inner | No
8 | Inner | No
9 | Inner | No
10 | Inner | No
11 | Inner | No
12 | Inner | No
13 | Inner | No
14 | Inner | No
15 | Inner | No
16 | Inner | No
17 | Inner | No
18 | Inner | No
19 | Inner | No
20 | Inner | No
21 | Inner | No
22 | Inner | No
23 | Inner | No
24 | Inner | No
Note on B1: Do NOT change the value of this cell!
Note on B2: Do NOT change the value of this cell

## Co
Double wheel |  |  | Experimenters:
Version: 10 |  |  |  | Change edge at start? |  | No | Close shutter at end? |  | Yes | Add element to filename? | Element at beginning | Number of repetitions | 1
|  | File name |  | Scan numbers and plotting |  |  | Photon delivery |  |  | Sample metadata |  |  | Scan parameters |  |  | Motors |  |  |  | Flags | [5 empty] | Ancillary information
Slot number | Ring | Measure this slot? | Filename | Number of repetitions | Starting scan number | Plotting mode | Element symbol | Absorption edge | Focused/ unfocused beam | Sample composition or stoichiometry | Preparation of sample for XAS measurement | Comment – anything else you want to say about your sample | Scan boundaries | Step sizes | Integration times | Sample X (absolute position, mm) | Sample y (absolute position, mm) | Slit width (absolute width, mm) | Detector X | snapshots | htmlpage | usbstick | bothways | channelcut | ththth | URL | DOI | CIF
Default | Outer | Yes | best_sample_ever | 1 | next | transmission | Co | K | unfocused | YBa2Cu3O7 | powder on tape | Welcome to BMM | -200 -30 -10 25 15k | 10 2 0.3 0.05k | 0.5 0.5 0.5 0.5 |  |  |  |  | 1 | 1 | 1 | 0 | 1 | 0
1 | Outer | Yes
2 | Outer | Yes | CoO | [6 empty] | CoO, cobalt monoxide
3 | Outer | No | Co2O3 | [6 empty] | Co2O3
4 | Outer | Yes | Co3O4 | [6 empty] | Co3O4
5 | Outer | Yes | CoAlO3 | [6 empty] | CoAlO3, cobalt aluminate
6 | Outer | Yes | LaCoO3 | [6 empty] | LaCoO3 | powder on tape | sample courtesy Igor Levin, NIST
7 | Outer | Yes
8 | Outer | Yes
9 | Outer | Yes
10 | Outer | Yes
23 | Outer | Yes
24 | Outer | Yes
1 | Inner | Yes
2 | Inner | Yes
3 | Inner | Yes
4 | Inner | Yes
5 | Inner | Yes
6 | Inner | Yes
7 | Inner | Yes
8 | Inner | Yes
9 | Inner | Yes
10 | Inner | Yes
23 | Inner | Yes
24 | Inner | Yes
Note on B1: Do NOT change the value of this cell!
Note on B2: Do NOT change the value of this cell
Instructions:
1. Add the names of all team members to the green box in row 1
2. Default values for all parameters go in line 6
3. Sample-specific parameters are entered in rows 7+
4. Default values from line 6 will be used for all cells left blank in rows 7+
5. Specify motor/slit positions in columns R,S,T; leave blank for no motion
6. Specify detector position in column U, blank means to not move the detector
6. Do not add rows above row 7
7. Do not add columns before column AE
8. The wheel is correctly mounted if the numbers can be read when facing the wheel

## Ni
Double wheel |  |  | Experimenters:
Version: 10 |  |  |  | Change edge at start? |  | No | Close shutter at end? |  | Yes | Add element to filename? | Element at beginning | Number of repetitions | 1
|  | File name |  | Scan numbers and plotting |  |  | Photon delivery |  |  | Sample metadata |  |  | Scan parameters |  |  | Motors |  |  |  | Flags | [5 empty] | Ancillary information
Slot number | Ring | Measure this slot? | Filename | Number of repetitions | Starting scan number | Plotting mode | Element symbol | Absorption edge | Focused/ unfocused beam | Sample composition or stoichiometry | Preparation of sample for XAS measurement | Comment – anything else you want to say about your sample | Scan boundaries | Step sizes | Integration times | Sample X (absolute position, mm) | Sample y (absolute position, mm) | Slit width (absolute width, mm) | Detector X | snapshots | htmlpage | usbstick | bothways | channelcut | ththth | URL | DOI | CIF
Default | Outer | Yes | best_sample_ever | 1 | next | transmission | Ni | K | unfocused | YBa2Cu3O7 | powder on tape | Welcome to BMM | -200 -30 -10 25 15k | 10 2 0.3 0.05k | 0.5 0.5 0.5 0.5 |  |  |  |  | 1 | 1 | 1 | 0 | 1 | 0
11 | Outer | Yes | NiO | [6 empty] | NiO, nickel oxide
12 | Outer | Yes | NiHydroxide | [6 empty] | Ni(OH)2, nickel hydroxide
13 | Outer | Yes | NiBO3 | [6 empty] | NiBO3.xH2O, nickel borate hydrate
14 | Outer | Yes | NiAl2O4 | [6 empty] | NiAl2O4, nickel aluminate
15 | Outer | Yes | LaNiO3 | [6 empty] | LaNiO3, lanthanum nickelate
16 | Outer | Yes
17 | Outer | Yes
18 | Outer | Yes
19 | Outer | Yes
20 | Outer | Yes
21 | Outer | Yes
22 | Outer | Yes
11 | Inner | Yes
12 | Inner | Yes
13 | Inner | Yes
14 | Inner | Yes
15 | Inner | Yes
16 | Inner | Yes
17 | Inner | Yes
18 | Inner | Yes
19 | Inner | Yes
20 | Inner | Yes
21 | Inner | Yes
22 | Inner | Yes
Note on B1: Do NOT change the value of this cell!
Note on B2: Do NOT change the value of this cell
Instructions:
1. Add the names of all team members to the green box in row 1
2. Default values for all parameters go in line 6
3. Sample-specific parameters are entered in rows 7+
4. Default values from line 6 will be used for all cells left blank in rows 7+
5. Specify motor/slit positions in columns R,S,T; leave blank for no motion
6. Specify detector position in column U, blank means to not move the detector
6. Do not add rows above row 7
7. Do not add columns before column AE
8. The wheel is correctly mounted if the numbers can be read when facing the wheel

## Cu+Zn
Double wheel |  |  | Experimenters:
Version: 10 |  |  |  | Change edge at start? |  | No | Close shutter at end? |  | Yes | Add element to filename? | Element at beginning | Number of repetitions | 1
|  | File name |  | Scan numbers and plotting |  |  | Photon delivery |  |  | Sample metadata |  |  | Scan parameters |  |  | Motors |  |  |  | Flags | [5 empty] | Ancillary information
Slot number | Ring | Measure this slot? | Filename | Number of repetitions | Starting scan number | Plotting mode | Element symbol | Absorption edge | Focused/ unfocused beam | Sample composition or stoichiometry | Preparation of sample for XAS measurement | Comment – anything else you want to say about your sample | Scan boundaries | Step sizes | Integration times | Sample X (absolute position, mm) | Sample y (absolute position, mm) | Slit width (absolute width, mm) | Detector X | snapshots | htmlpage | usbstick | bothways | channelcut | ththth | URL | DOI | CIF
Default | Outer | Yes | best_sample_ever | 1 | next | transmission | Zn | K | unfocused | YBa2Cu3O7 | powder in PEG pellet | Welcome to BMM | -200 -30 -10 25 15k | 10 2 0.3 0.05k | 0.5 0.5 0.5 0.5 |  |  |  |  | 1 | 1 | 1 | 0 | 1 | 0
1 | Outer | Yes | Cufoil |  |  | reference | Cu |  |  | Cu metal | reference metal | reference foil
2 | Outer | Yes | CuO |  |  |  | Cu |  |  | CuO |  | sample courtesy Martin Stennett, University of Sheffield
3 | Outer | Yes | Cu2O |  |  |  | Cu |  |  | Cu2O |  | sample courtesy Martin Stennett, University of Sheffield
4 | Outer | Yes | Dioptase |  |  |  | Cu |  |  | CuSi2(OH)2 |  | sample courtesy Martin Stennett, University of Sheffield
5 | Outer | Yes | Covellite |  |  |  | Cu |  |  | CuS | powder on tape
6 | Outer | Yes | CuCl2 |  |  |  | Cu |  |  | CuCl2, eriochalcite | powder on tape | sample coutesy Ankita Mohanty and Karen Chen-Wiegart, Stony Brook
7 | Outer | No
8 | Outer | No
9 | Outer | No
10 | Outer | No
11 | Outer | No
12 | Outer | No
13 | Outer | Yes | Znfoil |  |  | reference | Zn |  |  | Zn metal | reference metal | reference foil
14 | Outer | Yes | ZnO |  |  |  | Zn |  |  | ZnO |  | sample courtesy Martin Stennett, University of Sheffield
15 | Outer | Yes | Hemimorphite |  |  |  | Zn |  |  | Zn4Si2O7(OH)2·H2O |  | sample courtesy Martin Stennett, University of Sheffield
16 | Outer | Yes | Willemite |  |  |  | Zn |  |  | Zn2SiO4 |  | sample courtesy Martin Stennett, University of Sheffield
17 | Outer | Yes | Zincite |  |  |  | Zn |  |  | ZnO |  | sample courtesy Martin Stennett, University of Sheffield
18 | Outer | Yes | Petedunnite |  |  | both | Zn |  |  | Ca(Zn,Mn,Fe,Mg)Si2O6 |  | sample courtesy Martin Stennett, University of Sheffield |  |  | 2 2 2 2
19 | Outer | Yes | Hardystonite |  |  |  | Zn |  |  | Ca2ZnSi2O7 |  | sample courtesy Martin Stennett, University of Sheffield
20 | Outer | Yes | ZnFerrite |  |  |  | Zn |  |  | ZnFe2O4 |  | sample courtesy Martin Stennett, University of Sheffield
21 | Outer | No
22 | Outer | No
23 | Outer | No
24 | Outer | No
1 | Inner | No
2 | Inner | No
3 | Inner | No
4 | Inner | No
5 | Inner | No
6 | Inner | No
7 | Inner | No
8 | Inner | No
9 | Inner | No
10 | Inner | No
11 | Inner | No
12 | Inner | No
13 | Inner | No
14 | Inner | No
15 | Inner | No
16 | Inner | No
17 | Inner | No
18 | Inner | No
19 | Inner | No
20 | Inner | No
21 | Inner | No
22 | Inner | No
23 | Inner | No
24 | Inner | No
Note on B1: Do NOT change the value of this cell!
Note on B2: Do NOT change the value of this cell

## As+Se
Double wheel |  |  | Experimenters:
Version: 10 |  |  |  | Change edge at start? |  | No | Close shutter at end? |  | Yes | Add element to filename? | Element+edge at beginning | Number of repetitions | 1
|  | File name |  | Scan numbers and plotting |  |  | Photon delivery |  |  | Sample metadata |  |  | Scan parameters |  |  | Motors |  |  |  | Flags | [5 empty] | Ancillary information
Slot number | Ring | Measure this slot? | Filename | Number of repetitions | Starting scan number | Plotting mode | Element symbol | Absorption edge | Focused/ unfocused beam | Sample composition or stoichiometry | Preparation of sample for XAS measurement | Comment – anything else you want to say about your sample | Scan boundaries | Step sizes | Integration times | Sample X (absolute position, mm) | Sample y (absolute position, mm) | Slit width (absolute width, mm) | Detector X | snapshots | htmlpage | usbstick | bothways | channelcut | ththth | URL | DOI | CIF
Default | Outer | Yes | best_sample_ever | 1 | next | transmission | As | K | unfocused | YBa2Cu3O7 | powder in PEG pellet | Welcome to BMM | -200 -30 -10 25 15k | 10 2 0.3 0.05k | 0.5 0.5 0.5 0.5 |  |  |  |  | 1 | 1 | 1 | 0 | 1 | 0
11 | Outer | No
12 | Outer | Yes | PotassiumAresenate | [6 empty] | K3AsO4.12H2O |  | sample courtesy Evan Jahrman, NIST
13 | Outer | Yes | ArsenicTrioxide | [6 empty] | As2O3 |  | sample courtesy Evan Jahrman, NIST
14 | Outer | Yes | ArsenicPentoxide | [6 empty] | As2O5 |  | sample courtesy Evan Jahrman, NIST
15 | Outer | Yes | SodiumMetaArsenite | [6 empty] | NaAsO2 |  | sample courtesy Evan Jahrman, NIST
16 | Outer | Yes | DisodiumMethylArsenate | [6 empty] | CH3AsNa2O3 |  | sample courtesy Evan Jahrman, NIST
17 | Outer | Yes | Realgar | [6 empty] | AsS |  | Powder + BN in plastic frame, courtesy of Sarah Nicolas
18 | Outer | Yes | CacodylicAcid | [6 empty] | C2H7AsO2 |  | sample courtesy Evan Jahrman, NIST
19 | Outer | Yes | TetramethylArsoniumIodide | [6 empty] | C4H12AsI |  | sample courtesy Evan Jahrman, NIST
20 | Outer | Yes | ArsenoBetaine | [6 empty] | C5H11AsO2 |  | sample courtesy Evan Jahrman, NIST
21 | Outer | No | Orpament | [6 empty] | As2S3
22 | Outer | No
11 | Inner | No
12 | Inner | Yes | SeleniumOxide |  |  |  | Se |  |  | SeO2 |  | sample courtesy Martin Stennett, University of Sheffield
13 | Inner | No
14 | Inner | No
15 | Inner | No
16 | Inner | No
17 | Inner | No
18 | Inner | No
19 | Inner | No
20 | Inner | No
21 | Inner | No
22 | Inner | No
Note on B1: Do NOT change the value of this cell!
Note on B2: Do NOT change the value of this cell

## 4d_metals
Double wheel |  |  | Experimenters:
Version: 10 |  |  |  | Change edge at start? |  | No | Close shutter at end? |  | Yes | Add element to filename? | Element at beginning | Number of repetitions | 1
|  | File name |  | Scan numbers and plotting |  |  | Photon delivery |  |  | Sample metadata |  |  | Scan parameters |  |  | Motors |  |  |  | Flags | [5 empty] | Ancillary information
Slot number | Ring | Measure this slot? | Filename | Number of repetitions | Starting scan number | Plotting mode | Element symbol | Absorption edge | Focused/ unfocused beam | Sample composition or stoichiometry | Preparation of sample for XAS measurement | Comment – anything else you want to say about your sample | Scan boundaries | Step sizes | Integration times | Sample X (absolute position, mm) | Sample y (absolute position, mm) | Slit width (absolute width, mm) | Detector X | snapshots | htmlpage | usbstick | bothways | channelcut | ththth | URL | DOI | CIF
Default | Outer | Yes | best_sample_ever | 1 | next | transmission | Zr | K | unfocused | YBa2Cu3O7 | powder in PEG pellet | Welcome to BMM | -200 -30 -10 25 15k | 10 2 0.3 0.05k | 0.5 0.5 0.5 0.5 |  |  |  |  | 1 | 1 | 1 | 0 | 1 | 0
1 | Outer | Yes
2 | Outer | Yes | ZrO2 |  |  |  | Zr |  |  | ZrO2, zirconia |  | sample courtesy Martin Stennett, University of Sheffield
3 | Outer | Yes | Wadeite |  |  |  | Zr |  |  | KZr2(Si3O9), wadeite |  | sample courtesy Martin Stennett, University of Sheffield
4 | Outer | Yes | Zirconolite |  |  |  | Zr |  |  | CaZrTi2O7, zirconolite |  | sample courtesy Martin Stennett, University of Sheffield
5 | Outer | Yes | Li2ZrO3 |  |  |  | Zr |  |  | Li2ZrO3, lithium zirconate | powder in BN pellet | BMM standards collection
6 | Outer | Yes
7 | Outer | Yes
8 | Outer | Yes
9 | Outer | Yes
10 | Outer | Yes
11 | Outer | Yes
12 | Outer | Yes
13 | Outer | Yes
14 | Outer | Yes
15 | Outer | Yes
16 | Outer | Yes
17 | Outer | Yes
18 | Outer | Yes
19 | Outer | Yes
20 | Outer | Yes
21 | Outer | Yes | CaMoO4 |  |  |  | Mo |  |  | CaMoO4, calcium molbdate |  | sample courtesy Martin Stennett, University of Sheffield
22 | Outer | Yes | MoS2 |  |  |  | Mo |  |  | MoS2, molybdenum disulfide |  | sample courtesy Martin Stennett, University of Sheffield
23 | Outer | Yes | MoO3 |  |  |  | Mo |  |  | MoO3, molybdenum trioxide |  | sample courtesy Martin Stennett, University of Sheffield
24 | Outer | Yes | MoO2 |  |  |  | Mo |  |  | MoO2, molybdenum dioxide |  | sample courtesy Martin Stennett, University of Sheffield
1 | Inner | Yes
2 | Inner | Yes
3 | Inner | Yes | Y2TiO5 |  |  |  | Y |  |  | Y2TiO5, stuffed pyrochlore |  | sample courtesy Martin Stennett, University of Sheffield
4 | Inner | Yes | Y2O3 |  |  |  | Y |  |  | Y2O3 |  | sample courtesy Martin Stennett, University of Sheffield
5 | Inner | Yes
6 | Inner | Yes
7 | Inner | Yes
8 | Inner | Yes
9 | Inner | Yes
10 | Inner | Yes
11 | Inner | Yes
12 | Inner | Yes
13 | Inner | Yes
14 | Inner | Yes
15 | Inner | Yes
16 | Inner | Yes
17 | Inner | Yes
18 | Inner | Yes
19 | Inner | Yes
20 | Inner | Yes | CaTiNbO6 |  |  |  | Nb |  |  | Cerium titanoniobate |  | sample courtesy Martin Stennett, University of Sheffield
21 | Inner | Yes | NbC |  |  |  | Nb |  |  | NnN, niobium carbide | powder on tape | sample courtesy Wantana Klysubun, SLRI
22 | Inner | Yes | NbN |  |  |  | Nb |  |  | NbN, niobium nitride | powder on tape | sample courtesy Wantana Klysubun, SLRI
23 | Inner | Yes | Nb2O5 |  |  |  | Nb |  |  | Nb2O5, niobium pentoxide |  | sample courtesy Martin Stennett, University of Sheffield
24 | Inner | Yes | NbO2 |  |  |  | Nb |  |  | NbO2, niobium dioxide | powder on tape | BMM standards collection
Note on B1: Do NOT change the value of this cell!
Note on B2: Do NOT change the value of this cell

## 5d_metals
Double wheel |  |  | Experimenters:
Version: 10 |  |  |  | Change edge at start? |  | No | Close shutter at end? |  | Yes | Add element to filename? | Element+edge at beginning | Number of repetitions | 1
|  | File name |  | Scan numbers and plotting |  |  | Photon delivery |  |  | Sample metadata |  |  | Scan parameters |  |  | Motors |  |  |  | Flags | [5 empty] | Ancillary information
Slot number | Ring | Measure this slot? | Filename | Number of repetitions | Starting scan number | Plotting mode | Element symbol | Absorption edge | Focused/ unfocused beam | Sample composition or stoichiometry | Preparation of sample for XAS measurement | Comment – anything else you want to say about your sample | Scan boundaries | Step sizes | Integration times | Sample X (absolute position, mm) | Sample y (absolute position, mm) | Slit width (absolute width, mm) | Detector X | snapshots | htmlpage | usbstick | bothways | channelcut | ththth | URL | DOI | CIF
Default | Outer | Yes | best_sample_ever | 1 | next | transmission | Pb | L3 | unfocused | YBa2Cu3O7 | powder in PEG pellet | BMM standards collection | -200 -30 -10 25 15k | 10 2 0.3 0.05k | 0.5 0.5 0.5 0.5 |  |  |  |  | 1 | 1 | 1 | 0 | 1 | 0
1 | Outer | Yes
2 | Outer | Yes | PbO |  |  |  | Pb | L3 |  | PbO, massicot | powder on tape | BMM standards collection
3 | Outer | Yes | PbO2 |  |  |  | Pb | L3 |  | PbO2, lead dioxide |  | sample courtesy Martin Stennett, University of Sheffield
4 | Outer | Yes | PbS |  |  |  | Pb | L3 |  | PbS, galena | powder on tape | BMM standards collection
5 | Outer | Yes | PbSO4 |  |  |  | Pb | L3 |  | PbSO4, angelsite | powder on tape | BMM standards collection
6 | Outer | Yes | PbCO3 |  |  |  | Pb | L3 |  | PbCO3, cerrusite | powder on tape | BMM standards collection
7 | Outer | Yes | PbCl |  |  |  | Pb | L3 |  | PbCl, lead chloride | powder on tape | BMM standards collection
8 | Outer | Yes
9 | Outer | Yes
10 | Outer | Yes
11 | Outer | Yes
12 | Outer | Yes
13 | Outer | Yes
14 | Outer | Yes
15 | Outer | Yes
16 | Outer | Yes
17 | Outer | Yes
18 | Outer | Yes
19 | Outer | Yes
20 | Outer | Yes
21 | Outer | Yes | PtRu |  |  |  | Pt | L3 |  | PtRu powder | powder on tape | BMM standards collection
22 | Outer | Yes | PotassiumHexaChloroPlatinate |  |  |  | Pt | L3 |  | K2PtCl6 | powder on tape | sample courtesy Simon Bare and Shelly Kelly
23 | Outer | Yes | TetraammineplatinumChloride |  |  |  | Pt | L3 |  | Pt(NH3)4Cl2.xH2O | powder on tape | sample courtesy Simon Bare and Shelly Kelly
24 | Outer | Yes | PlatinumChloride |  |  |  | Pt | L3 |  | PtCl2 | powder on tape | sample courtesy Simon Bare and Shelly Kelly
1 | Inner | Yes
2 | Inner | Yes | BiMetal |  |  |  | Bi | L3 |  | Bi |  | sample courtesy Martin Stennett, University of Sheffield
3 | Inner | Yes | BiF3 |  |  |  | Bi | L3 |  | BiF3, bismuth fluoride | powder on tape | sample courtesy Martin Stennett, University of Sheffield
4 | Inner | Yes
5 | Inner | Yes
6 | Inner | Yes
7 | Inner | Yes
8 | Inner | Yes
9 | Inner | Yes
10 | Inner | Yes | NH4ReO4 |  |  |  | Re | L3 |  | NH4ReO4, Ammonium perrhenate | powder on tape
11 | Inner | Yes | Re_metal |  |  |  | Re | L3 |  | Re metal powder | powder on tape
12 | Inner | Yes | ReO3 |  |  |  | Re | L3 |  | ReO3, Rhenium trioxide | powder on tape
13 | Inner | Yes | ReO2 |  |  |  | Re | L3 |  | ReO2, Rhenium dioxide | powder on tape
14 | Inner | Yes
15 | Inner | Yes
16 | Inner | Yes
17 | Inner | Yes | GoldSulfide |  |  |  | Au | L3 |  | Au2S | powder on tape
18 | Inner | Yes | GoldThiocyanate |  |  |  | Au | L3 |  | KAu(SCN)4, gold potassium thocyanate | powder in BN pellet
19 | Inner | No
20 | Inner | Yes | GoldThiomalate |  |  |  | Au | L3 |  | C4H3AuNa2O4S, gold thiomalate | powder in BN pellet
21 | Inner | Yes | GoldThiosulfate |  |  |  | Au | L3 |  | AuH2Na3O6S4+, gold thiosulfate | powder in BN pellet
22 | Inner | Yes | La4LiAuO8 |  |  |  | Au | L3 |  | La4LiAuO8 |  | sample courtesy Martin Stennett, University of Sheffield, see DOI: 10.1021/ic100486g
23 | Inner | Yes | GoldAcetate |  |  |  | Au | L3 |  | Au(C2H3O2)3, gold scetate |  | sample courtesy Martin Stennett, University of Sheffield
24 | Inner | Yes | GoldOxide |  |  |  | Au | L3 |  | Au2O3, Gold oxide |  | sample courtesy Martin Stennett, University of Sheffield
Note on B1: Do NOT change the value of this cell!
Note on B2: Do NOT change the value of this cell

## all_references
Double wheel |  |  | Experimenters:
#REF! |  |  |  | Change edge at start? |  | No | Close shutter at end? |  | Yes | Add element to filename? | Element+edge at beginning | Number of repetitions | 1
|  | File name |  | Scan numbers and plotting |  |  | Photon delivery |  |  | Sample metadata |  |  | Scan parameters |  |  | Motors |  |  |  | Flags | [5 empty] | Ancillary information
Slot number | Ring | Measure this slot? | Filename | Number of repetitions | Starting scan number | Plotting mode | Element symbol | Absorption edge | Focused/ unfocused beam | Sample composition or stoichiometry | Preparation of sample for XAS measurement | Comment – anything else you want to say about your sample | Scan boundaries | Step sizes | Integration times | Sample X (absolute position, mm) | Sample y (absolute position, mm) | Slit width (absolute width, mm) | Detector X | snapshots | htmlpage | usbstick | bothways | channelcut | ththth | URL | DOI | CIF
Default | Outer | Yes | best_sample_ever | 1 | next | reference | Ti | K | unfocused | YBa2Cu3O7 | powder on tape | Welcome to BMM | -200 -30 -10 25 15k | 10 2 0.3 0.05k | 0.5 0.5 0.5 0.5 |  |  |  |  | 1 | 1 | 0 | 0 | 1 | 0
1 | Outer | Yes | TitaniumFoil |  |  |  | Ti | K |  | Ti foil | reference foil | standard reference foil
1 | Outer | Yes | CesiumNitrate |  |  |  | Cs | L3 |  | CsNO3 | PEG pellet | sample courtesy Martin Stennett, University of Sheffield | -200 -30 -10 25 335
1 | Outer | No | BariumSomething |  |  |  | Ba | L3 |  | Ba something
1 | Outer | Yes | VanadiumFoil |  |  |  | V | K |  | V foil | reference foil | standard reference foil
1 | Outer | Yes | LanthanumHydroxide |  |  |  | La | L3 |  | La(OH)3 | PEG pellet | sample courtesy Martin Stennett, University of Sheffield | -200 -30 -10 25 390
1 | Outer | Yes | CesiumNitrate |  |  |  | Cs | L1 |  | CsNO3 | PEG pellet | sample courtesy Martin Stennett, University of Sheffield
1 | Outer | Yes | CeriumDioxide |  |  |  | Ce | L3 |  | CeO2 | PEG pellet | sample courtesy Martin Stennett, University of Sheffield | -200 -30 -10 25 420
1 | Outer | Yes | PraseodymiumOxide |  |  |  | Pr | L3 |  | Pr6O11 | PEG pellet | sample courtesy Martin Stennett, University of Sheffield | -200 -30 -10 25 456
1 | Outer | Yes | ChromiumFoil |  |  |  | Cr | K |  | Cr foil | reference foil | standard reference foil
1 | Outer | No | BariumSomething |  |  |  | Ba | L1 |  | Ba something
1 | Outer | Yes | NeodymiumOxide |  |  |  | Nd | L3 |  | Nd2O3 | PEG pellet | sample courtesy Martin Stennett, University of Sheffield | -200 -30 -10 25 493
1 | Outer | Yes | LanthanumHydroxide |  |  |  | La | L1 |  | La(OH)3 | PEG pellet | sample courtesy Martin Stennett, University of Sheffield
1 | Outer | Yes | ManganeseMetal |  |  |  | Mn | K |  | Mn metal powder | reference | standard reference
1 | Outer | Yes | CeriumDioxide |  |  |  | Ce | L1 |  | CeO2 | PEG pellet | sample courtesy Martin Stennett, University of Sheffield
1 | Outer | Yes | SamariumOxide |  |  |  | Sm | L3 |  | Sm2O3 | PEG pellet | sample courtesy Martin Stennett, University of Sheffield | -200 -30 -10 25 575
1 | Outer | Yes | PraseodymiumOxide |  |  |  | Pr | L1 |  | Pr6O11 | PEG pellet | sample courtesy Martin Stennett, University of Sheffield
1 | Outer | Yes | EuropiumOxide |  |  |  | Eu | L3 |  | Eu2O3 | PEG pellet | sample courtesy Martin Stennett, University of Sheffield | -200 -30 -10 25 620
1 | Outer | Yes | IronFoil |  |  |  | Fe | K |  | Fe foil | reference foil | standard reference foil
1 | Outer | Yes | NeodymiumOxide |  |  |  | Nd | L1 |  | Nd2O3 | PEG pellet | sample courtesy Martin Stennett, University of Sheffield
1 | Outer | Yes | GadoliniumOxide |  |  |  | Gd | L3 |  | Gd2O3 | PEG pellet | sample courtesy Martin Stennett, University of Sheffield | -200 -30 -10 25 667
1 | Outer | Yes | TerbiumOxide |  |  |  | Tb | L3 |  | Tb4O9 | PEG pellet | sample courtesy Martin Stennett, University of Sheffield | -200 -30 -10 25 717
1 | Outer | Yes | CobaltFoil |  |  |  | Co | K |  | Co foil | reference foil | standard reference foil
1 | Outer | Yes | SamariumOxide |  |  |  | Sm | L1 |  | Sm2O3 | PEG pellet | sample courtesy Martin Stennett, University of Sheffield
1 | Outer | Yes | DysprosiumOxide |  |  |  | Dy | L3 |  | Dy2O3 | PEG pellet | sample courtesy Martin Stennett, University of Sheffield | -200 -30 -10 25 770
1 | Outer | Yes | EuropiumOxide |  |  |  | Eu | L1 |  | Eu2O3 | PEG pellet | sample courtesy Martin Stennett, University of Sheffield
1 | Outer | Yes | HolmiumOxide |  |  |  | Ho | L3 |  | Ho2O3 | PEG pellet | sample courtesy Martin Stennett, University of Sheffield | -200 -30 -10 25 827
1 | Outer | Yes | NickelFoil |  |  |  | Ni | K |  | Ni foil | reference foil | standard reference foil
1 | Outer | Yes | ErbiumOxide |  |  |  | Er | L3 |  | Er2O3 | PEG pellet | sample courtesy Martin Stennett, University of Sheffield
1 | Outer | Yes | GadoliniumOxide |  |  |  | Gd | L1 |  | Gd2O3 | PEG pellet | sample courtesy Martin Stennett, University of Sheffield
1 | Outer | Yes | ThuliumOxide |  |  |  | Tm | L3 |  | Tm2O3 | PEG pellet | sample courtesy Martin Stennett, University of Sheffield
1 | Outer | Yes | TerbiumOxide |  |  |  | Tb | L1 |  | Tb4O9 | PEG pellet | sample courtesy Martin Stennett, University of Sheffield
1 | Outer | Yes | YtterbiumOxide |  |  |  | Yb | L3 |  | Yb2O3 | PEG pellet | sample courtesy Martin Stennett, University of Sheffield
1 | Outer | Yes | CopperFoil |  |  |  | Cu | K |  | Cu foil | reference foil | standard reference foil
1 | Outer | Yes | DysprosiumOxide |  |  |  | Dy | L1 |  | Dy2O3 | PEG pellet | sample courtesy Martin Stennett, University of Sheffield
1 | Outer | Yes | LutetiumOxide |  |  |  | Lu | L3 |  | Lu2O3 | PEG pellet | sample courtesy Martin Stennett, University of Sheffield
1 | Outer | Yes | HolmiumOxide |  |  |  | Ho | L1 |  | Ho2O3 | PEG pellet | sample courtesy Martin Stennett, University of Sheffield
1 | Outer | Yes | HafniumOxide |  |  |  | Hf | L3 |  | HfO2 | PEG pellet | sample courtesy Martin Stennett, University of Sheffield
1 | Outer | Yes | ZincFoil |  |  |  | Zn | K |  | Zn foil | reference foil | standard reference foil
1 | Outer | Yes | ErbiumOxide |  |  |  | Er | L1 |  | Er2O3 | PEG pellet | sample courtesy Martin Stennett, University of Sheffield
1 | Outer | Yes | TantalumOxide |  |  |  | Ta | L3 |  | Ta2O5 | PEG pellet | sample courtesy Martin Stennett, University of Sheffield
1 | Outer | Yes | ThuliumOxide |  |  |  | Tm | L1 |  | Tm2O3 | PEG pellet | sample courtesy Martin Stennett, University of Sheffield
1 | Outer | Yes | TungstenOxide |  |  |  | W | L3 |  | WO3 | PEG pellet | sample courtesy Martin Stennett, University of Sheffield
1 | Outer | Yes | GalliumOxide |  |  |  | Ga | K |  | Ga2O3 | PEG pellet | sample courtesy Martin Stennett, University of Sheffield
1 | Outer | Yes | YtterbiumOxide |  |  |  | Yb | L1 |  | Yb2O3 | PEG pellet | sample courtesy Martin Stennett, University of Sheffield
1 | Outer | Yes | RheniumOxide |  |  |  | Re | L3 |  | ReO2 | powder on tape
1 | Outer | Yes | LutetiumOxide |  |  |  | Lu | L1 |  | Lu2O3 | PEG pellet | sample courtesy Martin Stennett, University of Sheffield
1 | Outer | No | Osmium something |  |  |  | Os | L3 |  | Os something
1 | Outer | Yes | GermaniumOxide |  |  |  | Ge | K |  | GeO2 | PEG pellet | sample courtesy Martin Stennett, University of Sheffield
1 | Outer | No | Iridium something |  |  |  | Ir | L3 |  | Ir something
1 | Outer | Yes | HafniumOxide |  |  |  | Hf | L1 |  | HfO2 | PEG pellet | sample courtesy Martin Stennett, University of Sheffield
1 | Outer | Yes | PlatinumFoil |  |  |  | Pt | L3 |  | Pt foil | reference foil | standard reference foil
1 | Outer | Yes | TantalumOxide |  |  |  | Ta | L1 |  | Ta2O5 | PEG pellet | sample courtesy Martin Stennett, University of Sheffield
1 | Outer | Yes | ArsenicTrioxide |  |  |  | As | K |  | As2O3 | powder on tape
1 | Outer | Yes | GoldFoil |  |  |  | Au | L3 |  | Au foil | reference foil | standard reference foil
1 | Outer | Yes | TungstenOxide |  |  |  | W | L1 |  | WO3 | PEG pellet | sample courtesy Martin Stennett, University of Sheffield
1 | Outer | Yes | RheniumOxide |  |  |  | Re | L1 |  | ReO2 | powder on tape
1 | Outer | Yes | SeleniumMetal |  |  |  | Se | K |  | Se metal powder | PEG pellet | sample courtesy Martin Stennett, University of Sheffield
1 | Outer | No | Osmium something |  |  |  | Os | L1 |  | Os something
1 | Outer | Yes | LeadFoil |  |  |  | Pb | L3 |  | Pb foil | reference foil | standard reference foil
1 | Outer | Yes | BismuthOxide |  |  |  | Bi | L3 |  | BiO2 | powder on tape
1 | Outer | No | Iridium something |  |  |  | Ir | L1 |  | Ir something
1 | Outer | Yes | BromophenolBlue |  |  |  | Br | K |  | C19H10Br4O5S | powder on Kapton tape | sample courtesy Alesandra Leri, Marymount Manhatten College
1 | Outer | Yes | PlatinumFoil |  |  |  | Pt | L1 |  | Pt foil | reference foil
1 | Outer | Yes | GoldFoil |  |  |  | Au | L1 |  | Au foil | reference foil
1 | Outer | Yes | RubidiumCarbonate |  |  |  | Rb | K |  | RbCO3 | PEG pellet | sample courtesy Martin Stennett, University of Sheffield
1 | Outer | Yes | LeadFoil |  |  |  | Pb | L1 |  | Pb foil | reference foil | standard reference foil
1 | Outer | Yes | StrontiumTitanate |  |  |  | Sr | K |  | SrTiO3 | PEG pellet | sample courtesy Martin Stennett, University of Sheffield
1 | Outer | Yes | BismuthOxide |  |  |  | Bi | L1 |  | BiO2 | powder on tape
1 | Outer | Yes | YttriumOxide |  |  |  | Y | K |  | Y2O3 | PEG pellet | sample courtesy Martin Stennett, University of Sheffield
1 | Outer | Yes | ZirconiumFoil |  |  |  | Zr | K |  | Zr foil | reference foil | standard reference foil
1 | Outer | Yes | Niobiumfoil |  |  |  | Nb | K |  | Nb foil | reference foil | standard reference foil
1 | Outer | Yes | MolybdenumFoil |  |  |  | Mo | K |  | Mo foil | reference foil | standard reference foil
1 | Outer | No | RutheniumOxide |  |  |  | Ru | K |  | RuO2 | PEG pellet
Note on B1: Do NOT change the value of this cell!
Note on B2: Do NOT change the value of this cell
Note on R6: Default values for the motor parameters are NOT used. Specify motor positions explicitly in the cells below
Note on S6: Default values for the motor parameters are NOT used. Specify motor positions explicitly in the cells below
Note on T6: Default values for the motor parameters are NOT used. Specify motor positions explicitly in the cells below
Note on U6: Default values for the motor parameters are NOT used. Specify motor positions explicitly in the cells below

## Version history
Current
Version
10
Version | Notes
1 | Initial version
2 | more functionality
3 | Added detector X and ancillary information columns
4 | Cell identifying target instrument
5 | Cell identifying spreadsheet version number
6 | Linkam, double wheel, added Ca ans Sc to element column validity
7 | Added motor grid automation, 3 empty tabs in each template
8 | Added LakeShore 331
9 | Loop over entire macro
10 | add slit height to glancing angle spreadsheet