## Fe
Double wheel |  |  | Experimenters:
Version: 8 |  |  |  | Change edge at start? |  | No | Close shutter at end? |  | Yes | Add element to filename? | No
|  | File name |  | Scan numbers and plotting |  |  | Photon delivery |  |  | Sample metadata |  |  | Scan parameters |  |  | Motors |  |  |  | Flags | [5 empty] | Ancillary information
Slot number | Ring | Measure this slot? | Filename | Number of repetitions | Starting scan number | Plotting mode | Element symbol | Absorption edge | Focused/ unfocused beam | Sample composition or stoichiometry | Preparation of sample for XAS measurement | Comment – anything else you want to say about your sample | Scan boundaries | Step sizes | Integration times | Sample X (absolute position, mm) | Sample y (absolute position, mm) | Slit width (absolute width, mm) | Detector X | snapshots | htmlpage | usbstick | bothways | channelcut | ththth | URL | DOI | CIF
Default | Outer | Yes | best_sample_ever | 1 | next | transmission | Fe | K | unfocused | YBa2Cu3O7 | powder on tape | Welcome to BMM | -200 -30 -10 25 15k | 10 2 0.3 0.05k | 0.5 0.5 0.5 0.5 |  |  |  |  | 1 | 1 | 1 | 0 | 1 | 0
1 | Outer | Yes | Wustite | [6 empty] | FeO | powder on tape
2 | Outer | Yes | Hematite | [6 empty] | alpha-Fe2O3 | powder on tape
3 | Outer | No | Maghemite | [6 empty] | gamma-Fe2O3
4 | Outer | Yes | Goethite | [6 empty] | alpha-FeOOH | powder on tape
5 | Outer | Yes | Lepidocrocite | [6 empty] | gamma-FeOOH | powder on tape
6 | Outer | Yes | IronPhosphate | [6 empty] | FePO4 | powder on tape
7 | Outer | Yes | Ferrihydrite | [6 empty] | FeOOH | powder on tape
8 | Outer | Yes | Magnetite | [6 empty] | Fe3O4 | powder on tape
9 | Outer | Yes | Ilmenite | [6 empty] | FeTiO3 | PEG pellet | courtesy Martin Stennett, University of Sheffield
10 | Outer | Yes | NiFerrite | [6 empty] | NiFe2O4 | PEG pellet | courtesy Martin Stennett, University of Sheffield
11 | Outer | Yes | ZnFerrite | [6 empty] | ZnFe2O4 | PEG pellet | courtesy Martin Stennett, University of Sheffield
12 | Outer | Yes | Fayalite | [6 empty] | Fe2SiO4 | PEG pellet | courtesy Martin Stennett, University of Sheffield
13 | Outer | Yes | Aegerine | [6 empty] | NaFeSi2O6 | PEG pellet | courtesy Martin Stennett, University of Sheffield
14 | Outer | Yes | Staurolite | [6 empty] | Fe2Al9O6(SiO4)4(O,OH)2 | PEG pellet | courtesy Martin Stennett, University of Sheffield
15 | Outer | Yes | Vivianite | [6 empty] | Fe3(PO4)2 | PEG pellet | courtesy Martin Stennett, University of Sheffield
16 | Outer | Yes | Siderite | [6 empty] | FeCO3 | PEG pellet | courtesy Martin Stennett, University of Sheffield
17 | Outer | Yes | Fe2Oxalate | [6 empty] | FeC2O4(H2O)2 | PEG pellet | courtesy Martin Stennett, University of Sheffield
18 | Outer | Yes | Fe3Oxalate | [6 empty] | Fe2(C2O4)3(H2O)6 | PEG pellet | courtesy Martin Stennett, University of Sheffield
19 | Outer | No
20 | Outer | No
21 | Outer | No
22 | Outer | No
23 | Outer | No
24 | Outer | No
1 | Inner | No
2 | Inner | No | Hedenbergite | [6 empty] | CaFeSi2O6 | PEG pellet | courtesy Martin Stennett, University of Sheffield
3 | Inner | No | Andradite | [6 empty] | Ca3Fe2Si3O12 | PEG pellet | courtesy Martin Stennett, University of Sheffield
4 | Inner | No | Ilvaite | [6 empty] | CaFe(2+)2Fe(3+)(Si2O7)OOH | PEG pellet | courtesy Martin Stennett, University of Sheffield
5 | Inner | No | Epidote | [6 empty] | Ca2Al2Fe(SiO4)(Si2O7)OOH | PEG pellet | courtesy Martin Stennett, University of Sheffield
6 | Inner | No | Hornblende | [6 empty] | Ca2Fe4Al0.75(Si7AlO22)OH | PEG pellet | courtesy Martin Stennett, University of Sheffield
7 | Inner | No | Almandine | [6 empty] | Fe3Al2Si3O12 | PEG pellet | courtesy Martin Stennett, University of Sheffield
8 | Inner | No | ferro-Axinite | [6 empty] | Ca2FeAl2BSi4O15OH | PEG pellet | courtesy Martin Stennett, University of Sheffield
9 | Inner | No | Augite | [6 empty] | (Ca,Na)(Mg,Fe,Ti,Al)(Si,Al)2O6 | PEG pellet | courtesy Martin Stennett, University of Sheffield
10 | Inner | No | Chondrodite | [6 empty] | (Mg,Fe)5(SiO)2(F,OH,O)2 | PEG pellet | courtesy Martin Stennett, University of Sheffield
11 | Inner | No | Cordierite | [6 empty] | (Mg,Fe)2Al3(Si5AlO18) | PEG pellet | courtesy Martin Stennett, University of Sheffield
12 | Inner | No | Diadochite | [6 empty] | Fe2(PO4)(SO4)OH.5H2O | PEG pellet | courtesy Martin Stennett, University of Sheffield
13 | Inner | No | Ludwigite | [6 empty] | Mg2FeBO5 | PEG pellet | courtesy Martin Stennett, University of Sheffield
14 | Inner | No | Neotocite | [6 empty] | (Mn,Fe,Mg)SiO3.H2O | PEG pellet | courtesy Martin Stennett, University of Sheffield
15 | Inner | No | Scozalite | [6 empty] | (Fe,Mg)Al2(OH,PO4)2 | PEG pellet | courtesy Martin Stennett, University of Sheffield
16 | Inner | No
17 | Inner | No
18 | Inner | No
19 | Inner | No
20 | Inner | No
21 | Inner | No
22 | Inner | No
23 | Inner | No
24 | Inner | No | Vesuvianite | [6 empty] | Ca10(Mg,Fe)Al4(Si2O7)2(SiO4)4(OH)4 | PEG pellet | courtesy Martin Stennett, University of Sheffield
Note on B1: Do NOT change the value of this cell!
Note on B2: Do NOT change the value of this cell

## Ce
Double wheel |  |  | Experimenters:
Version: 8 |  |  |  | Change edge at start? |  | No | Close shutter at end? |  | Yes | Add element to filename? | Element+edge at beginning
|  | File name |  | Scan numbers and plotting |  |  | Photon delivery |  |  | Sample metadata |  |  | Scan parameters |  |  | Motors |  |  |  | Flags | [5 empty] | Ancillary information
Slot number | Ring | Measure this slot? | Filename | Number of repetitions | Starting scan number | Plotting mode | Element symbol | Absorption edge | Focused/ unfocused beam | Sample composition or stoichiometry | Preparation of sample for XAS measurement | Comment – anything else you want to say about your sample | Scan boundaries | Step sizes | Integration times | Sample X (absolute position, mm) | Sample y (absolute position, mm) | Slit width (absolute width, mm) | Detector X | snapshots | htmlpage | usbstick | bothways | channelcut | ththth | URL | DOI | CIF
Default | Outer | Yes | best_sample_ever | 1 | next | transmission | Ce | L3 | unfocused | YBa2Cu3O7 | Powder in PEG pellet | Welcome to BMM | -200 -30 -10 25 430 | 10 2 0.5 0.05k | 0.5 0.5 0.5 0.5 |  |  |  |  | 1 | 1 | 1 | 0 | 1 | 0
1 | Outer | No
2 | Outer | No
3 | Outer | No
4 | Outer | No
5 | Outer | No
6 | Outer | No
7 | Outer | No
8 | Outer | No
9 | Outer | No
10 | Outer | No
23 | Outer | No
24 | Outer | No
1 | Inner | Yes | CePO4 | [6 empty] | CePO4 | Powder in PEG pellet | sample courtesy Martin Stennett, University of Sheffield
2 | Inner | Yes | CeO2 | [6 empty] | CeO2 | Powder in PEG pellet | sample courtesy Martin Stennett, University of Sheffield
3 | Inner | Yes | Ce2Ti2O7 | [6 empty] | Ce2Ti2O7 | Powder in PEG pellet | sample courtesy Martin Stennett, University of Sheffield
4 | Inner | Yes | Ce2Ti2O6 | [6 empty] | Ce2Ti2O6 | Powder in PEG pellet | sample courtesy Martin Stennett, University of Sheffield
5 | Inner | Yes | Ce0.67TiO3 | [6 empty] | Ce0.67TiO3 | Powder in PEG pellet | sample courtesy Martin Stennett, University of Sheffield
6 | Inner | Yes | CaCe2Ti4O12 | [6 empty] | CaCe2Ti4O12 | Powder in PEG pellet | sample courtesy Martin Stennett, University of Sheffield
7 | Inner | Yes | Ce2SiO7 | [6 empty] | Ce2SiO7 | Powder in PEG pellet | sample courtesy Martin Stennett, University of Sheffield
8 | Inner | Yes | SrCe2Ti4O12 | [6 empty] | SrCe2Ti4O12 | Powder in PEG pellet | sample courtesy Martin Stennett, University of Sheffield
9 | Inner | Yes | Bi2Ce2Ti4O12 | [6 empty] | Bi2Ce2Ti4O12 | Powder in PEG pellet | sample courtesy Martin Stennett, University of Sheffield
10 | Inner | No
23 | Inner | No
24 | Inner | No
Note on B1: Do NOT change the value of this cell!
Note on B2: Do NOT change the value of this cell
Instructions:
1. Add the names of all team members to the green box in row 1
2. Default values for all parameters go in line 6
3. Sample-specific parameters are entered in rows 7+
4. Default values from line 6 will be used for all cells left blank in rows 7+
5. Specify motor/slit positions in columns R,S,T; leave blank for no motion
6. Specify detector position in column U, blank means to not move the detector
6. Do not add rows above row 7
7. Do not add columns before column AE
8. The wheel is correctly mounted if the numbers can be read when facing the wheel

## Lanthanides
Double wheel |  |  | Experimenters:
Version: 8 |  |  |  | Change edge at start? |  | No | Close shutter at end? |  | Yes | Add element to filename? | Element+edge at beginning
|  | File name |  | Scan numbers and plotting |  |  | Photon delivery |  |  | Sample metadata |  |  | Scan parameters |  |  | Motors |  |  |  | Flags | [5 empty] | Ancillary information
Slot number | Ring | Measure this slot? | Filename | Number of repetitions | Starting scan number | Plotting mode | Element symbol | Absorption edge | Focused/ unfocused beam | Sample composition or stoichiometry | Preparation of sample for XAS measurement | Comment – anything else you want to say about your sample | Scan boundaries | Step sizes | Integration times | Sample X (absolute position, mm) | Sample y (absolute position, mm) | Slit width (absolute width, mm) | Detector X | snapshots | htmlpage | usbstick | bothways | channelcut | ththth | URL | DOI | CIF
Default | Outer | Yes | best_sample_ever | 1 | next | transmission | La | L3 | unfocused | YBa2Cu3O7 | powder on tape | Welcome to BMM | -200 -30 -10 25 15k | 10 2 0.5 0.05k | 0.5 0.5 0.5 0.5 |  |  |  |  | 1 | 1 | 1 | 0 | 1 | 0
1 | Outer | Yes
2 | Outer | Yes
3 | Outer | Yes
4 | Outer | Yes
5 | Outer | Yes | Sm2O3-m |  |  |  | Sm |  |  | monoclinic Sm2O3 | Powder in PEG pellet | sample courtesy Martin Stennett, University of Sheffield | -200 -30 -10 25 575
6 | Outer | Yes | Eu2O3-m |  |  |  | Eu |  |  | monoclinic Eu2O3 | Powder in PEG pellet | sample courtesy Martin Stennett, University of Sheffield | -200 -30 -10 25 620
7 | Outer | Yes
8 | Outer | Yes
9 | Outer | Yes
10 | Outer | Yes
11 | Outer | Yes
12 | Outer | Yes | Er2O3 |  |  |  | Er |  |  | Er2O3 | Powder in PEG pellet | sample courtesy Martin Stennett, University of Sheffield | -200 -30 -10 25 886
13 | Outer | Yes
14 | Outer | Yes | Yb2O3 |  |  |  | Yb |  |  | Yb2O3 | Powder in PEG pellet | sample courtesy Martin Stennett, University of Sheffield | -200 -30 -10 25 1015
15 | Outer | Yes
16 | Outer | Yes
17 | Outer | Yes
18 | Outer | Yes | Gd_sulfate |  |  |  | Gd |  |  | Gd2(SO4)2 | powder on tape | unknown provenence | -200 -30 -10 25 667
19 | Outer | Yes | Pr2Ti2O7 |  |  |  | Pr |  |  | Pr2Ti2O7 | Powder in PEG pellet | sample courtesy Martin Stennett, University of Sheffield | -200 -30 -10 25 456
20 | Outer | Yes | Pr-hydroxide |  |  |  | Pr |  |  | Pr(OH)3 | Powder in PEG pellet | sample courtesy Martin Stennett, University of Sheffield | -200 -30 -10 25 456
21 | Outer | Yes
22 | Outer | Yes | Eu2Ti2O7 |  |  |  | Eu |  |  | Eu2Ti2O7 | powder on tape | material made by Fatih Dogan | -200 -30 -10 25 620
23 | Outer | Yes | EuTiO3 |  |  |  | Eu |  |  | EuTiO3 | powder on tape | material made by Fatih Dogan | -200 -30 -10 25 620
24 | Outer | Yes | Eu2O3-c |  |  |  | Eu |  |  | cubic Eu2O3 | Powder in PEG pellet | sample courtesy Martin Stennett, University of Sheffield | -200 -30 -10 25 620
1 | Inner | Yes
2 | Inner | Yes
3 | Inner | Yes | Pr2TiO5 |  |  |  | Pr |  |  | Pr2TiO5 | Powder in PEG pellet | sample courtesy Martin Stennett, University of Sheffield | -200 -30 -10 25 456
4 | Inner | Yes | Nd2TiO5 |  |  |  | Nd |  |  | Nd2TiO5 | Powder in PEG pellet | sample courtesy Martin Stennett, University of Sheffield | -200 -30 -10 25 493
5 | Inner | Yes | Sm2TiO5 |  |  |  | Sm |  |  | Sm2TiO5 | Powder in PEG pellet | sample courtesy Martin Stennett, University of Sheffield | -200 -30 -10 25 575
6 | Inner | Yes | Eu2TiO5 |  |  |  | Eu |  |  | Eu2TiO5 | Powder in PEG pellet | sample courtesy Martin Stennett, University of Sheffield | -200 -30 -10 25 620
7 | Inner | No
8 | Inner | Yes | Gd2TiO5 |  |  |  | Gd |  |  | Gd2TiO5 | Powder in PEG pellet | sample courtesy Martin Stennett, University of Sheffield | -200 -30 -10 25 667
9 | Inner | Yes | Tb2TiO5 |  |  |  | Tb |  |  | Tb2TiO5 | Powder in PEG pellet | sample courtesy Martin Stennett, University of Sheffield | -200 -30 -10 25 717
10 | Inner | Yes | Dy2TiO5 |  |  |  | Dy |  |  | Dy2TiO5 | Powder in PEG pellet | sample courtesy Martin Stennett, University of Sheffield | -200 -30 -10 25 770
11 | Inner | Yes | Ho2TiO5 |  |  |  | Ho |  |  | Ho2TiO5 | Powder in PEG pellet | sample courtesy Martin Stennett, University of Sheffield | -200 -30 -10 25 827
12 | Inner | Yes | Er2TiO5 |  |  |  | Er |  |  | Er2TiO5 | Powder in PEG pellet | sample courtesy Martin Stennett, University of Sheffield | -200 -30 -10 25 886
13 | Inner | Yes | Tm2TiO5 |  |  |  | Tm |  |  | Tm2TiO5 | Powder in PEG pellet | sample courtesy Martin Stennett, University of Sheffield | -200 -30 -10 25 949
14 | Inner | No | Yb2TiO5 |  |  |  | Yb |  |  | Yb2TiO5 | Powder in PEG pellet | sample courtesy Martin Stennett, University of Sheffield | -200 -30 -10 25 1015
15 | Inner | Yes | Lu2TiO5 |  |  |  | Lu |  |  | Lu2TiO5 | Powder in PEG pellet | sample courtesy Martin Stennett, University of Sheffield | -200 -30 -10 25 1085
16 | Inner | Yes
17 | Inner | Yes | Sm2Ti2O7 |  |  |  | Sm |  |  | Sm2Ti2O7 | Powder in PEG pellet | sample courtesy Martin Stennett, University of Sheffield | -200 -30 -10 25 575
18 | Inner | Yes | Gd2Ti2O7 |  |  |  | Gd |  |  | Gd2Ti2O7 | Powder in PEG pellet | sample courtesy Martin Stennett, University of Sheffield | -200 -30 -10 25 667
19 | Inner | Yes | Dy2Ti2O7 |  |  |  | Dy |  |  | Dy2Ti2O7 | Powder in PEG pellet | sample courtesy Martin Stennett, University of Sheffield | -200 -30 -10 25 770
20 | Inner | Yes | DyScO3 |  |  |  | Dy |  |  | DyScO3 | powder on tape | sample courtesy Igor Levin, NIST | -200 -30 -10 25 770
21 | Inner | Yes
22 | Inner | Yes | Nd2Zr2O7 |  |  |  | Nd |  |  | Nd2Zr2O7 | Powder in PEG pellet | sample courtesy Martin Stennett, University of Sheffield | -200 -30 -10 25 493
23 | Inner | Yes | Nd2Ti2O7 |  |  |  | Nd |  |  | Nd2Ti2O7 | Powder in PEG pellet | sample courtesy Martin Stennett, University of Sheffield | -200 -30 -10 25 493
24 | Inner | Yes | Nd-hydroxide |  |  |  | Nd |  |  | Nd(OH)3 | Powder in PEG pellet | sample courtesy Martin Stennett, University of Sheffield | -200 -30 -10 25 493
Note on B1: Do NOT change the value of this cell!
Note on B2: Do NOT change the value of this cell

## Version history
Current
Version
8
Version | Notes
1 | Initial version
2 | more functionality
3 | Added detector X and ancillary information columns
4 | Cell identifying target instrument
5 | Cell identifying spreadsheet version number
6 | Linkam, double wheel, added Ca ans Sc to element column validity
7 | Added motor grid automation, 3 empty tabs in each template
8 | Added LakeShore 331